## GUNDRILL
MATL GRADE | DRILL SIZE | RPM | FEED RATE | TIME TAKEN FOR 5.0" | GRINDING TIME FOR EVERY 10" | SET UP TOOL AFTER GRINDING | WALL THICKNESS INSP TIME | TOTAL TIME TAKEN FOR 5.0" | TOTAL TIME TAKEN FOR 10.0"
13CR | 0.299" | 2100 | 0.8 IN/MIN | 6.25 MINS | 7 MINS | 5 MINS | 2 MINS |  | 26.50 MINS
| 0.250" | 2100 | 0.8 IN/MIN | 6.25 MINS | 7 MINS | 5 MINS | 2 MINS |  | 26.50 MINS
| 0.187" | 2100 | 0.8 IN/MIN | 6.25 MINS | 7 MINS | 5 MINS | 2 MINS |  | 26.50 MINS
| 0.200" | 2100 | 0.8 IN/MIN | 6.25 MINS | 7 MINS | 5 MINS | 2 MINS |  | 26.50 MINS
| 0.375" | 2100 | 0.8 IN/MIN | 6.25 MINS | 7 MINS | 5 MINS | 2 MINS |  | 26.50 MINS
| 0.630" | 900 | 0.6 IN/MIN | 8.33 MINS | 7 MINS | 5 MINS | 2 MINS |  | 30.66 MINS
| 0.690" | 700 | 0.5 IN/MIN | 10.00 MINS | 7 MINS | 5 MINS | 2 MINS |  | 34.00 MINS
| 0.750" | 700 | 0.5 IN/MIN | 10.00 MINS | 7 MINS | 5 MINS | 2 MINS |  | 34.00 MINS
| 0.889" | 600 | 0.5 IN/MIN | 10.00 MINS | 7 MINS | 5 MINS | 2 MINS |  | 34.00 MINS
GRINDING TIME FOR EVERY 5"
25CR | 0.299" | 1100 | 0.35 IN/MIN | 14.3 MINS | 7 MINS | 5 MINS | 2 MINS | 28.30 MINS
| 0.250" | 1100 | 0.35 IN/MIN | 14.3 MINS | 7 MINS | 5 MINS | 2 MINS | 28.30 MINS
| 0.187" | 1100 | 0.35 IN/MIN | 14.3 MINS | 7 MINS | 5 MINS | 2 MINS | 28.30 MINS
| 0.200" | 1100 | 0.35 IN/MIN | 14.3 MINS | 7 MINS | 5 MINS | 2 MINS | 28.30 MINS
| 0.375" | 1100 | 0.35 IN/MIN | 14.3 MINS | 7 MINS | 5 MINS | 2 MINS | 28.30 MINS
GRINDING TIME FOR EVERY 10"
41XX | 0.299" | 2100 | 0.8 IN/MIN | 6.25 MINS | 7 MINS | 5 MINS | 2 MINS |  | 26.50 MINS
| 0.250" | 2100 | 0.8 IN/MIN | 6.25 MINS | 7 MINS | 5 MINS | 2 MINS |  | 26.50 MINS
| 0.187" | 2100 | 0.8 IN/MIN | 6.25 MINS | 7 MINS | 5 MINS | 2 MINS |  | 26.50 MINS
| 0.200" | 2100 | 0.8 IN/MIN | 6.25 MINS | 7 MINS | 5 MINS | 2 MINS |  | 26.50 MINS
| 0.375" | 2100 | 0.8 IN/MIN | 6.25 MINS | 7 MINS | 5 MINS | 2 MINS |  | 26.50 MINS
| 0.630" | 900 | 0.6 IN/MIN | 8.33 MINS | 7 MINS | 5 MINS | 2 MINS |  | 30.66 MINS
| 0.690" | 700 | 0.5 IN/MIN | 10.00 MINS | 7 MINS | 5 MINS | 2 MINS |  | 34.00 MINS
| 0.750" | 700 | 0.5 IN/MIN | 10.00 MINS | 7 MINS | 5 MINS | 2 MINS |  | 34.00 MINS
| 0.889" | 600 | 0.5 IN/MIN | 10.00 MINS | 7 MINS | 5 MINS | 2 MINS |  | 34.00 MINS
GRINDING TIME FOR EVERY 5"
INC-925 | 0.299" | 1100 | 0.35 IN/MIN | 14.3 MINS | 7 MINS | 5 MINS | 2 MINS | 28.30 MINS
| 0.250" | 1100 | 0.35 IN/MIN | 14.3 MINS | 7 MINS | 5 MINS | 2 MINS | 28.30 MINS
| 0.187" | 1100 | 0.35 IN/MIN | 14.3 MINS | 7 MINS | 5 MINS | 2 MINS | 28.30 MINS
| 0.200" | 1100 | 0.35 IN/MIN | 14.3 MINS | 7 MINS | 5 MINS | 2 MINS | 28.30 MINS
| 0.375" | 1100 | 0.35 IN/MIN | 14.3 MINS | 7 MINS | 5 MINS | 2 MINS | 28.30 MINS
GRINDING TIME FOR EVERY 5"
INC-718 | 0.299" | 1100 | 0.35 IN/MIN | 14.3 MINS | 7 MINS | 5 MINS | 2 MINS | 28.30 MINS
| 0.250" | 1100 | 0.35 IN/MIN | 14.3 MINS | 7 MINS | 5 MINS | 2 MINS | 28.30 MINS
| 0.187" | 1100 | 0.35 IN/MIN | 14.3 MINS | 7 MINS | 5 MINS | 2 MINS | 28.30 MINS
| 0.200" | 1100 | 0.35 IN/MIN | 14.3 MINS | 7 MINS | 5 MINS | 2 MINS | 28.30 MINS
| 0.375" | 1100 | 0.35 IN/MIN | 14.3 MINS | 7 MINS | 5 MINS | 2 MINS | 28.30 MINS
FMJ PORT
13CR
S13CR
41XX

## FMJ-PORT
FMJ PORT-LOW CHROME MATERIAL | OPERATION | LENGTH | RPM | FEED RATE | TIME TAKEN
13CR | DRILL 0.375" | 0.73" | 1800 | 0.8 IN/MIN | 3.0 MIN
S13CR | DRILL 0.21" | 1.3" | 1800 | 0.8 IN/MIN | 3.0 MIN
41XX | ROUGH FMJ FARM TOOL | 1.4" | 100 | 0.2 IN/MIN | 8.0 MIN
| FINISH FMJ FARM TOOL | 1.402" | 100 | 0.15 IN/MIN | 10.0 MIN
| THREAD MILL | 0.65" | 2100 | 0.6 IN/MIN | 6.0 MIN
|  |  |  | TOTAL TIME | 30.0 MIN
FMJ PORT-HI CHROME MATERIAL | OPERATION | LENGTH | RPM | FEED RATE | TIME TAKEN
25CR | DRILL 0.375" | 0.73" | 1100 | 0.35 IN/MIN | 5.0 MIN
INC-718 | DRILL 0.21" | 1.3" | 1100 | 0.35 IN/MIN | 5.0 MIN
INC-925 | ROUGH FMJ FARM TOOL | 1.4" | 100 | 0.15 IN/MIN | 10.0 MIN
| FINISH FMJ FARM TOOL | 1.402" | 100 | 0.12 IN/MIN | 15.0 MIN
| THREAD MILL | 0.65" | 1100 | 0.35 IN/MIN | 10.0 MIN
|  |  |  | TOTAL TIME | 45.0 MIN

## Sheet1
MATL GRADE | DRILL SIZE | RPM | FEED RATE
13CR | 0.299" | 2100 | 0.8 IN/MIN
S13CR | 0.250" | 2100 | 0.8 IN/MIN
41XX | 0.187" | 2100 | 0.8 IN/MIN
| 0.200" | 2100 | 0.8 IN/MIN
| 0.375" | 2100 | 0.8 IN/MIN
| 0.630" | 900 | 0.6 IN/MIN
| 0.690" | 700 | 0.5 IN/MIN
| 0.750" | 700 | 0.5 IN/MIN
| 0.889" | 600 | 0.5 IN/MIN
MATL GRADE | DRILL SIZE | RPM | FEED RATE
Now let's try to adjust the core logic a little bit, we know that we have two different types of chrome materials: low and high. I want when the user select the metal grade and enters the drill size, then the RPM and the Feed Rate should be specified according to the following
| 0.299" | 1100 | 0.35 IN/MIN
25CR | 0.250" | 1100 | 0.35 IN/MIN
INC-718 | 0.187" | 1100 | 0.35 IN/MIN
INC-925 | 0.200" | 1100 | 0.35 IN/MIN
| 0.375" | 1100 | 0.35 IN/MIN